## Sheet1
Number of shells | Infill density | Layer thickness | Printing time(min) | Filament spent(gr) | Nominal Dimension | Printed Dimension
1 | 0.5 | 0.1 | 40 | 4.3 | 1 | 1.09
1 | 0.5 | 0.1 | 40 | 4.3 | 2 | 2.01
1 | 0.5 | 0.1 | 40 | 4.3 | 3 | 2.97
1 | 0.5 | 0.1 | 40 | 4.3 | 1 | 1.14
1 | 0.5 | 0.1 | 40 | 4.3 | 2 | 1.86
1 | 0.5 | 0.1 | 40 | 4.3 | 3 | 2.87
1 | 0.5 | 0.1 | 40 | 4.3 | 1 | 0.9
1 | 0.5 | 0.1 | 40 | 4.3 | 2 | 1.9
1 | 0.5 | 0.1 | 40 | 4.3 | 3 | 2.86
1 | 0.5 | 0.1 | 40 | 4.3 | 1 | 0.74
1 | 0.5 | 0.1 | 40 | 4.3 | 2 | 1.53
1 | 0.5 | 0.1 | 40 | 4.3 | 3 | 2.82
1 | 0.5 | 0.1 | 40 | 4.3 | 1 | 1.05
1 | 0.5 | 0.1 | 40 | 4.3 | 2 | 2.09
1 | 0.5 | 0.1 | 40 | 4.3 | 1 | 1.12
1 | 0.5 | 0.1 | 40 | 4.3 | 1.5 | 1.52
1 | 0.5 | 0.1 | 40 | 4.3 | 1 | 0.96
1 | 0.5 | 0.1 | 40 | 4.3 | 2 | 1.92
1 | 0.5 | 0.1 | 40 | 4.3 | 1 | 0.9
1 | 0.5 | 0.1 | 40 | 4.3 | 1.5 | 1.46
1 | 0.5 | 0.1 | 40 | 4.3 | 1 | 1.01
1 | 0.5 | 0.1 | 40 | 4.3 | 2 | 1.99
1 | 0.5 | 0.1 | 40 | 4.3 | 1 | 0.99
1 | 0.5 | 0.1 | 40 | 4.3 | 1.5 | 1.48
1 | 0.5 | 0.1 | 40 | 4.3 | 1 | 1.03
1 | 0.5 | 0.1 | 40 | 4.3 | 2 | 1.98
1 | 0.5 | 0.1 | 40 | 4.3 | 5 | 4.94
1 | 0.5 | 0.1 | 40 | 4.3 | 5 | 4.96
1 | 0.5 | 0.1 | 40 | 4.3 | 5 | 4.79
1 | 0.5 | 0.1 | 40 | 4.3 | 5 | 4.91
1 | 0.5 | 0.1 | 40 | 4.3 | 5 | 4.96
1 | 0.5 | 0.1 | 40 | 4.3 | 5 | 4.99
1 | 0.5 | 0.1 | 40 | 4.3 | 5 | 4.82
1 | 0.5 | 0.1 | 40 | 4.3 | 5 | 4.93
1 | 0.5 | 0.1 | 40 | 4.3 | 5 | 5.03
1 | 0.5 | 0.1 | 40 | 4.3 | 5 | 4.97
1 | 0.5 | 0.1 | 40 | 4.3 | 5 | 4.75
1 | 0.5 | 0.1 | 40 | 4.3 | 5 | 4.94
2 | 0.75 | 0.2 | 24 | 4.7 | 1 | 1.08
2 | 0.75 | 0.2 | 24 | 4.7 | 2 | 1.95
2 | 0.75 | 0.2 | 24 | 4.7 | 3 | 2.95
2 | 0.75 | 0.2 | 24 | 4.7 | 1 | 1.05
2 | 0.75 | 0.2 | 24 | 4.7 | 2 | 1.88
2 | 0.75 | 0.2 | 24 | 4.7 | 3 | 2.81
2 | 0.75 | 0.2 | 24 | 4.7 | 1 | 0.87
2 | 0.75 | 0.2 | 24 | 4.7 | 2 | 1.87
2 | 0.75 | 0.2 | 24 | 4.7 | 3 | 2.74
2 | 0.75 | 0.2 | 24 | 4.7 | 1 | 0.91
2 | 0.75 | 0.2 | 24 | 4.7 | 2 | 1.88
2 | 0.75 | 0.2 | 24 | 4.7 | 3 | 2.83
2 | 0.75 | 0.2 | 24 | 4.7 | 1 | 1.01
2 | 0.75 | 0.2 | 24 | 4.7 | 2 | 2.04
2 | 0.75 | 0.2 | 24 | 4.7 | 1 | 1.02
2 | 0.75 | 0.2 | 24 | 4.7 | 1.5 | 1.43
2 | 0.75 | 0.2 | 24 | 4.7 | 1 | 0.88
2 | 0.75 | 0.2 | 24 | 4.7 | 2 | 2.01
2 | 0.75 | 0.2 | 24 | 4.7 | 1 | 0.89
2 | 0.75 | 0.2 | 24 | 4.7 | 1.5 | 1.41
2 | 0.75 | 0.2 | 24 | 4.7 | 1 | 0.94
2 | 0.75 | 0.2 | 24 | 4.7 | 2 | 1.89
2 | 0.75 | 0.2 | 24 | 4.7 | 1 | 0.99
2 | 0.75 | 0.2 | 24 | 4.7 | 1.5 | 1.41
2 | 0.75 | 0.2 | 24 | 4.7 | 1 | 0.98
2 | 0.75 | 0.2 | 24 | 4.7 | 2 | 1.83
2 | 0.75 | 0.2 | 24 | 4.7 | 5 | 4.95
2 | 0.75 | 0.2 | 24 | 4.7 | 5 | 4.76
2 | 0.75 | 0.2 | 24 | 4.7 | 5 | 4.95
2 | 0.75 | 0.2 | 24 | 4.7 | 5 | 4.88
2 | 0.75 | 0.2 | 24 | 4.7 | 5 | 4.95
2 | 0.75 | 0.2 | 24 | 4.7 | 5 | 4.76
2 | 0.75 | 0.2 | 24 | 4.7 | 5 | 4.87
2 | 0.75 | 0.2 | 24 | 4.7 | 5 | 4.84
2 | 0.75 | 0.2 | 24 | 4.7 | 5 | 4.92
2 | 0.75 | 0.2 | 24 | 4.7 | 5 | 4.86
2 | 0.75 | 0.2 | 24 | 4.7 | 5 | 4.83
3 | 1 | 0.3 | 20 | 5 | 1 | 1.05
3 | 1 | 0.3 | 20 | 5 | 2 | 2.01
3 | 1 | 0.3 | 20 | 5 | 3 | 3.01
3 | 1 | 0.3 | 20 | 5 | 1 | 0.99
3 | 1 | 0.3 | 20 | 5 | 2 | 1.83
3 | 1 | 0.3 | 20 | 5 | 3 | 2.92
3 | 1 | 0.3 | 20 | 5 | 1 | 0.76
3 | 1 | 0.3 | 20 | 5 | 2 | 1.66
3 | 1 | 0.3 | 20 | 5 | 3 | 2.55
3 | 1 | 0.3 | 20 | 5 | 1 | 0.83
3 | 1 | 0.3 | 20 | 5 | 2 | 1.7
3 | 1 | 0.3 | 20 | 5 | 3 | 2.49
3 | 1 | 0.3 | 20 | 5 | 1 | 1.08
3 | 1 | 0.3 | 20 | 5 | 2 | 2.23
3 | 1 | 0.3 | 20 | 5 | 1 | 0.97
3 | 1 | 0.3 | 20 | 5 | 1.5 | 1.56
3 | 1 | 0.3 | 20 | 5 | 1 | 1.05
3 | 1 | 0.3 | 20 | 5 | 1.5 | 1.23
3 | 1 | 0.3 | 20 | 5 | 1 | 0.88
3 | 1 | 0.3 | 20 | 5 | 2 | 1.73
3 | 1 | 0.3 | 20 | 5 | 1 | 0.78
3 | 1 | 0.3 | 20 | 5 | 1.5 | 1.18
3 | 1 | 0.3 | 20 | 5 | 5 | 4.97
3 | 1 | 0.3 | 20 | 5 | 5 | 5.05
3 | 1 | 0.3 | 20 | 5 | 5 | 4.81
3 | 1 | 0.3 | 20 | 5 | 5 | 4.97
3 | 1 | 0.3 | 20 | 5 | 5 | 4.86
3 | 1 | 0.3 | 20 | 5 | 5 | 4.9
3 | 1 | 0.3 | 20 | 5 | 5 | 4.67
3 | 1 | 0.3 | 20 | 5 | 5 | 4.79
3 | 1 | 0.3 | 20 | 5 | 5 | 4.47
3 | 1 | 0.3 | 20 | 5 | 5 | 4.46
3 | 1 | 0.3 | 20 | 5 | 5 | 4.37
3 | 1 | 0.3 | 20 | 5 | 5 | 4.49
3 | 1 | 0.3 | 20 | 5 | 5 | 4.45
3 | 1 | 0.3 | 20 | 5 | 5 | 4.55
3 | 1 | 0.3 | 20 | 5 | 5 | 4.5
3 | 1 | 0.3 | 20 | 5 | 5 | 4.49
1 | 0.75 | 0.3 | 17 | 4.7 | 1 | 1.05
1 | 0.75 | 0.3 | 17 | 4.7 | 2 | 2.01
1 | 0.75 | 0.3 | 17 | 4.7 | 3 | 3.01
1 | 0.75 | 0.3 | 17 | 4.7 | 1 | 1
1 | 0.75 | 0.3 | 17 | 4.7 | 2 | 1.87
1 | 0.75 | 0.3 | 17 | 4.7 | 3 | 2.85
1 | 0.75 | 0.3 | 17 | 4.7 | 1 | 0.85
1 | 0.75 | 0.3 | 17 | 4.7 | 2 | 1.59
1 | 0.75 | 0.3 | 17 | 4.7 | 3 | 2.64
1 | 0.75 | 0.3 | 17 | 4.7 | 1 | 0.85
1 | 0.75 | 0.3 | 17 | 4.7 | 2 | 1.57
1 | 0.75 | 0.3 | 17 | 4.7 | 3 | 2.64
1 | 0.75 | 0.3 | 17 | 4.7 | 2 | 2.12
1 | 0.75 | 0.3 | 17 | 4.7 | 1 | 1.01
1 | 0.75 | 0.3 | 17 | 4.7 | 1.5 | 1.49
1 | 0.75 | 0.3 | 17 | 4.7 | 1 | 0.95
1 | 0.75 | 0.3 | 17 | 4.7 | 2 | 1.99
1 | 0.75 | 0.3 | 17 | 4.7 | 1 | 0.93
1 | 0.75 | 0.3 | 17 | 4.7 | 1.5 | 1.44
1 | 0.75 | 0.3 | 17 | 4.7 | 1 | 1.06
1 | 0.75 | 0.3 | 17 | 4.7 | 2 | 2.01
1 | 0.75 | 0.3 | 17 | 4.7 | 1 | 0.96
1 | 0.75 | 0.3 | 17 | 4.7 | 1.5 | 1.45
1 | 0.75 | 0.3 | 17 | 4.7 | 5 | 4.95
1 | 0.75 | 0.3 | 17 | 4.7 | 5 | 4.93
1 | 0.75 | 0.3 | 17 | 4.7 | 5 | 4.81
1 | 0.75 | 0.3 | 17 | 4.7 | 5 | 4.86
1 | 0.75 | 0.3 | 17 | 4.7 | 5 | 4.87
1 | 0.75 | 0.3 | 17 | 4.7 | 5 | 4.94
1 | 0.75 | 0.3 | 17 | 4.7 | 5 | 4.69
1 | 0.75 | 0.3 | 17 | 4.7 | 5 | 4.82
1 | 0.75 | 0.3 | 17 | 4.7 | 5 | 4.74
1 | 0.75 | 0.3 | 17 | 4.7 | 5 | 4.85
1 | 0.75 | 0.3 | 17 | 4.7 | 5 | 4.7
1 | 0.75 | 0.3 | 17 | 4.7 | 5 | 4.77
1 | 0.75 | 0.3 | 17 | 4.7 | 5 | 4.77
1 | 0.75 | 0.3 | 17 | 4.7 | 5 | 4.87
1 | 0.75 | 0.3 | 17 | 4.7 | 5 | 4.6
1 | 0.75 | 0.3 | 17 | 4.7 | 5 | 4.65
2 | 1 | 0.1 | 53.5 | 5 | 1 | 1.07
2 | 1 | 0.1 | 53.5 | 5 | 2 | 1.93
2 | 1 | 0.1 | 53.5 | 5 | 3 | 2.94
2 | 1 | 0.1 | 53.5 | 5 | 1 | 1.02
2 | 1 | 0.1 | 53.5 | 5 | 2 | 1.86
2 | 1 | 0.1 | 53.5 | 5 | 3 | 2.82
2 | 1 | 0.1 | 53.5 | 5 | 1 | 0.83
2 | 1 | 0.1 | 53.5 | 5 | 2 | 1.68
2 | 1 | 0.1 | 53.5 | 5 | 3 | 2.52
2 | 1 | 0.1 | 53.5 | 5 | 1 | 0.84
2 | 1 | 0.1 | 53.5 | 5 | 2 | 1.7
2 | 1 | 0.1 | 53.5 | 5 | 3 | 2.66
2 | 1 | 0.1 | 53.5 | 5 | 1 | 1.01
2 | 1 | 0.1 | 53.5 | 5 | 2 | 1.99
2 | 1 | 0.1 | 53.5 | 5 | 1 | 1.08
2 | 1 | 0.1 | 53.5 | 5 | 1.5 | 1.45
2 | 1 | 0.1 | 53.5 | 5 | 1 | 0.96
2 | 1 | 0.1 | 53.5 | 5 | 2 | 1.94
2 | 1 | 0.1 | 53.5 | 5 | 1 | 0.88
2 | 1 | 0.1 | 53.5 | 5 | 1.5 | 1.35
2 | 1 | 0.1 | 53.5 | 5 | 1 | 0.98
2 | 1 | 0.1 | 53.5 | 5 | 2 | 1.97
2 | 1 | 0.1 | 53.5 | 5 | 1 | 0.95
2 | 1 | 0.1 | 53.5 | 5 | 1.5 | 1.37
2 | 1 | 0.1 | 53.5 | 5 | 1 | 1.02
2 | 1 | 0.1 | 53.5 | 5 | 2 | 1.94
2 | 1 | 0.1 | 53.5 | 5 | 1 | 0.95
2 | 1 | 0.1 | 53.5 | 5 | 1.5 | 1.36
2 | 1 | 0.1 | 53.5 | 5 | 5 | 4.96
2 | 1 | 0.1 | 53.5 | 5 | 5 | 4.98
2 | 1 | 0.1 | 53.5 | 5 | 5 | 4.88
2 | 1 | 0.1 | 53.5 | 5 | 5 | 4.89
2 | 1 | 0.1 | 53.5 | 5 | 5 | 4.93
2 | 1 | 0.1 | 53.5 | 5 | 5 | 4.7
2 | 1 | 0.1 | 53.5 | 5 | 5 | 4.91
2 | 1 | 0.1 | 53.5 | 5 | 5 | 4.88
2 | 1 | 0.1 | 53.5 | 5 | 5 | 5
2 | 1 | 0.1 | 53.5 | 5 | 5 | 4.8
3 | 1 | 0.1 | 53.5 | 5 | 5 | 4.95
3 | 0.5 | 0.2 | 24 | 4.3 | 1 | 1.06
3 | 0.5 | 0.2 | 24 | 4.3 | 2 | 1.91
3 | 0.5 | 0.2 | 24 | 4.3 | 3 | 2.91
3 | 0.5 | 0.2 | 24 | 4.3 | 1 | 1.03
3 | 0.5 | 0.2 | 24 | 4.3 | 2 | 1.82
3 | 0.5 | 0.2 | 24 | 4.3 | 3 | 2.83
3 | 0.5 | 0.2 | 24 | 4.3 | 1 | 0.9
3 | 0.5 | 0.2 | 24 | 4.3 | 2 | 1.64
3 | 0.5 | 0.2 | 24 | 4.3 | 3 | 2.7
3 | 0.5 | 0.2 | 24 | 4.3 | 1 | 0.9
3 | 0.5 | 0.2 | 24 | 4.3 | 2 | 1.74
3 | 0.5 | 0.2 | 24 | 4.3 | 3 | 2.63
3 | 0.5 | 0.2 | 24 | 4.3 | 1 | 1.03
3 | 0.5 | 0.2 | 24 | 4.3 | 2 | 2.1
3 | 0.5 | 0.2 | 24 | 4.3 | 1 | 0.92
3 | 0.5 | 0.2 | 24 | 4.3 | 1.5 | 1.41
3 | 0.5 | 0.2 | 24 | 4.3 | 1 | 0.93
3 | 0.5 | 0.2 | 24 | 4.3 | 2 | 1.97
3 | 0.5 | 0.2 | 24 | 4.3 | 1 | 0.95
3 | 0.5 | 0.2 | 24 | 4.3 | 1.5 | 1.32
3 | 0.5 | 0.2 | 24 | 4.3 | 1 | 0.99
3 | 0.5 | 0.2 | 24 | 4.3 | 2 | 1.98
3 | 0.5 | 0.2 | 24 | 4.3 | 1 | 0.99
3 | 0.5 | 0.2 | 24 | 4.3 | 1.5 | 1.45
3 | 0.5 | 0.2 | 24 | 4.3 | 1 | 1.02
3 | 0.5 | 0.2 | 24 | 4.3 | 2 | 1.96
3 | 0.5 | 0.2 | 24 | 4.3 | 1 | 0.93
3 | 0.5 | 0.2 | 24 | 4.3 | 1.5 | 1.39
3 | 0.5 | 0.2 | 24 | 4.3 | 5 | 4.97
3 | 0.5 | 0.2 | 24 | 4.3 | 5 | 5
3 | 0.5 | 0.2 | 24 | 4.3 | 5 | 4.92
3 | 0.5 | 0.2 | 24 | 4.3 | 5 | 4.67
3 | 0.5 | 0.2 | 24 | 4.3 | 5 | 4.79
3 | 0.5 | 0.2 | 24 | 4.3 | 5 | 4.6
3 | 0.5 | 0.2 | 24 | 4.3 | 5 | 4.67
3 | 0.5 | 0.2 | 24 | 4.3 | 5 | 4.74
3 | 0.5 | 0.2 | 24 | 4.3 | 5 | 4.77
3 | 0.5 | 0.2 | 24 | 4.3 | 5 | 4.31
1 | 0.5 | 0.2 | 24 | 4.3 | 5 | 4.66
1 | 1 | 0.2 | 23.5 | 5 | 1 | 1.1
1 | 1 | 0.2 | 23.5 | 5 | 2 | 2.06
1 | 1 | 0.2 | 23.5 | 5 | 3 | 3.12
1 | 1 | 0.2 | 23.5 | 5 | 1 | 1.07
1 | 1 | 0.2 | 23.5 | 5 | 2 | 1.93
1 | 1 | 0.2 | 23.5 | 5 | 3 | 2.97
1 | 1 | 0.2 | 23.5 | 5 | 1 | 0.86
1 | 1 | 0.2 | 23.5 | 5 | 2 | 1.74
1 | 1 | 0.2 | 23.5 | 5 | 3 | 2.64
1 | 1 | 0.2 | 23.5 | 5 | 1 | 0.7
1 | 1 | 0.2 | 23.5 | 5 | 2 | 1.61
1 | 1 | 0.2 | 23.5 | 5 | 3 | 2.72
1 | 1 | 0.2 | 23.5 | 5 | 1 | 1.1
1 | 1 | 0.2 | 23.5 | 5 | 2 | 2.12
1 | 1 | 0.2 | 23.5 | 5 | 1 | 0.98
1 | 1 | 0.2 | 23.5 | 5 | 1.5 | 1.52
1 | 1 | 0.2 | 23.5 | 5 | 1 | 1.08
1 | 1 | 0.2 | 23.5 | 5 | 2 | 2.02
1 | 1 | 0.2 | 23.5 | 5 | 1 | 0.98
1 | 1 | 0.2 | 23.5 | 5 | 1.5 | 1.4
1 | 1 | 0.2 | 23.5 | 5 | 1 | 0.86
1 | 1 | 0.2 | 23.5 | 5 | 2 | 1.98
1 | 1 | 0.2 | 23.5 | 5 | 1 | 0.93
1 | 1 | 0.2 | 23.5 | 5 | 1.5 | 1.44
1 | 1 | 0.2 | 23.5 | 5 | 1 | 1.03
1 | 1 | 0.2 | 23.5 | 5 | 2 | 2
1 | 1 | 0.2 | 23.5 | 5 | 1 | 0.95
1 | 1 | 0.2 | 23.5 | 5 | 1.5 | 1.43
1 | 1 | 0.2 | 23.5 | 5 | 5 | 5.04
1 | 1 | 0.2 | 23.5 | 5 | 5 | 4.7
1 | 1 | 0.2 | 23.5 | 5 | 5 | 4.9
1 | 1 | 0.2 | 23.5 | 5 | 5 | 4.7
1 | 1 | 0.2 | 23.5 | 5 | 5 | 4.77
1 | 1 | 0.2 | 23.5 | 5 | 5 | 4.47
1 | 1 | 0.2 | 23.5 | 5 | 5 | 4.8
1 | 1 | 0.2 | 23.5 | 5 | 5 | 4.8
1 | 1 | 0.2 | 23.5 | 5 | 5 | 4.8
1 | 1 | 0.2 | 23.5 | 5 | 5 | 4.54
1 | 1 | 0.2 | 23.5 | 5 | 5 | 4.63
2 | 0.5 | 0.3 | 17 | 4.3 | 1 | 1.05
2 | 0.5 | 0.3 | 17 | 4.3 | 2 | 1.85
2 | 0.5 | 0.3 | 17 | 4.3 | 3 | 2.88
2 | 0.5 | 0.3 | 17 | 4.3 | 1 | 1
2 | 0.5 | 0.3 | 17 | 4.3 | 2 | 1.78
2 | 0.5 | 0.3 | 17 | 4.3 | 3 | 2.86
2 | 0.5 | 0.3 | 17 | 4.3 | 1 | 0.71
2 | 0.5 | 0.3 | 17 | 4.3 | 2 | 1.71
2 | 0.5 | 0.3 | 17 | 4.3 | 3 | 2.74
2 | 0.5 | 0.3 | 17 | 4.3 | 1 | 0.71
2 | 0.5 | 0.3 | 17 | 4.3 | 2 | 1.66
2 | 0.5 | 0.3 | 17 | 4.3 | 3 | 2.7
2 | 0.5 | 0.3 | 17 | 4.3 | 1 | 1.01
2 | 0.5 | 0.3 | 17 | 4.3 | 2 | 2.09
2 | 0.5 | 0.3 | 17 | 4.3 | 1 | 0.9
2 | 0.5 | 0.3 | 17 | 4.3 | 1.5 | 1.45
2 | 0.5 | 0.3 | 17 | 4.3 | 1 | 0.96
2 | 0.5 | 0.3 | 17 | 4.3 | 2 | 2.02
2 | 0.5 | 0.3 | 17 | 4.3 | 1 | 1.03
2 | 0.5 | 0.3 | 17 | 4.3 | 1.5 | 1.34
2 | 0.5 | 0.3 | 17 | 4.3 | 1 | 0.97
2 | 0.5 | 0.3 | 17 | 4.3 | 2 | 1.97
2 | 0.5 | 0.3 | 17 | 4.3 | 1 | 0.98
2 | 0.5 | 0.3 | 17 | 4.3 | 1.5 | 1.47
2 | 0.5 | 0.3 | 17 | 4.3 | 1 | 1
2 | 0.5 | 0.3 | 17 | 4.3 | 2 | 1.96
2 | 0.5 | 0.3 | 17 | 4.3 | 1 | 0.94
2 | 0.5 | 0.3 | 17 | 4.3 | 1.5 | 1.44
2 | 0.5 | 0.3 | 17 | 4.3 | 5 | 4.93
2 | 0.5 | 0.3 | 17 | 4.3 | 5 | 4.95
2 | 0.5 | 0.3 | 17 | 4.3 | 5 | 4.42
2 | 0.5 | 0.3 | 17 | 4.3 | 5 | 4.73
2 | 0.5 | 0.3 | 17 | 4.3 | 5 | 4.41
2 | 0.5 | 0.3 | 17 | 4.3 | 5 | 4.48
2 | 0.5 | 0.3 | 17 | 4.3 | 5 | 4.6
2 | 0.5 | 0.3 | 17 | 4.3 | 5 | 4.6
2 | 0.5 | 0.3 | 17 | 4.3 | 5 | 4.4
2 | 0.5 | 0.3 | 17 | 4.3 | 5 | 4.69
3 | 0.75 | 0.1 | 45 | 5 | 1 | 1.07
3 | 0.75 | 0.1 | 45 | 5 | 2 | 1.91
3 | 0.75 | 0.1 | 45 | 5 | 3 | 2.94
3 | 0.75 | 0.1 | 45 | 5 | 1 | 1.04
3 | 0.75 | 0.1 | 45 | 5 | 2 | 1.82
3 | 0.75 | 0.1 | 45 | 5 | 3 | 2.84
3 | 0.75 | 0.1 | 45 | 5 | 1 | 0
3 | 0.75 | 0.1 | 45 | 5 | 2 | 1.55
3 | 0.75 | 0.1 | 45 | 5 | 3 | 2.42
3 | 0.75 | 0.1 | 45 | 5 | 1 | 0
3 | 0.75 | 0.1 | 45 | 5 | 2 | 1.41
3 | 0.75 | 0.1 | 45 | 5 | 3 | 2.38
3 | 0.75 | 0.1 | 45 | 5 | 1 | 1
3 | 0.75 | 0.1 | 45 | 5 | 2 | 2.06
3 | 0.75 | 0.1 | 45 | 5 | 1 | 0.97
3 | 0.75 | 0.1 | 45 | 5 | 1.5 | 1.45
3 | 0.75 | 0.1 | 45 | 5 | 1 | 0.94
3 | 0.75 | 0.1 | 45 | 5 | 2 | 2.02
3 | 0.75 | 0.1 | 45 | 5 | 1 | 0.96
3 | 0.75 | 0.1 | 45 | 5 | 1.5 | 1.39
3 | 0.75 | 0.1 | 45 | 5 | 1 | 0.61
3 | 0.75 | 0.1 | 45 | 5 | 2 | 1.56
3 | 0.75 | 0.1 | 45 | 5 | 1 | 0.59
3 | 0.75 | 0.1 | 45 | 5 | 1.5 | 0.92
3 | 0.75 | 0.1 | 45 | 5 | 1 | 0.7
3 | 0.75 | 0.1 | 45 | 5 | 2 | 1.65
3 | 0.75 | 0.1 | 45 | 5 | 1 | 0.64
3 | 0.75 | 0.1 | 45 | 5 | 1.5 | 0.99
3 | 0.75 | 0.1 | 45 | 5 | 5 | 4.9
3 | 0.75 | 0.1 | 45 | 5 | 5 | 5
3 | 0.75 | 0.1 | 45 | 5 | 5 | 4.9
3 | 0.75 | 0.1 | 45 | 5 | 5 | 4.91
3 | 0.75 | 0.1 | 45 | 5 | 5 | 3.41
3 | 0.75 | 0.1 | 45 | 5 | 5 | 3.52
3 | 0.75 | 0.1 | 45 | 5 | 5 | 4.25
3 | 0.75 | 0.1 | 45 | 5 | 5 | 4.32
3 | 0.75 | 0.1 | 45 | 5 | 5 | 3.48
3 | 0.75 | 0.1 | 45 | 5 | 5 | 4.05